## ITO Sheet
Observation | Ra | Rb | Rsh | Solve
ITO 500degC | 12.1 | 4.5 | 34.71373 | 1.000001
Ito | 0.97 | 2.7 | 7.633293 | 1
after etching | 0.51 | 15.4 | 19.17167 | 1
before etching |  |  | 14

## Straight
Observation | n bars | Ra | Rb | Rsh | Solve | Notes | h | d | l
T1-1 | 4 | 0.066 | 12.8 | 10.27589 | 1 |  | 4.3e-07 | 0.0001 | 0.02
T1-2 | 4 | 0.047 | 12.1 | 9.185207 | 1
T2-1 | 9 | 0.001 | 19.6 | 7.866233 | 1
T2-2 | 9 | 0.0009 | 20.1 | 7.948352 | 1 | * sample appears damaged
T3-1 | 14 | 0.0003 | 21.9 | 7.639872 | 1
T3-2 | 14 | 0.0002 | 22 | 7.36809 | 1