## Sheet1
Wavelength (nm) | ITO | ITO with 400nm gold | Wavelength (nm) | ITO | ITO with 100nm gold
1000 | 79.98805237 | 70.90013123 | 1000 | 80.04286957 | 69.43876
999 | 80.00172424 | 70.92354584 | 999 | 80.05085754 | 69.43581
998 | 80.00801849 | 70.95371246 | 998 | 80.06389618 | 69.44482
997 | 80.02307129 | 70.87464905 | 997 | 80.0799942 | 69.4239
996 | 80.03077698 | 70.9023056 | 996 | 80.08608246 | 69.43971
995 | 80.04669189 | 70.89758301 | 995 | 80.09949493 | 69.43387
994 | 80.05962372 | 70.88359833 | 994 | 80.10096741 | 69.43747
993 | 80.09410858 | 70.88471985 | 993 | 80.12973022 | 69.44575
992 | 80.07407379 | 70.84098816 | 992 | 80.13665771 | 69.44363
991 | 80.12565613 | 70.82494354 | 991 | 80.13877869 | 69.44722
990 | 80.12503052 | 70.83589172 | 990 | 80.17510986 | 69.4731
989 | 80.13767242 | 70.8317337 | 989 | 80.18027496 | 69.45338
988 | 80.14443207 | 70.83558655 | 988 | 80.19438171 | 69.45641
987 | 80.17050171 | 70.79456329 | 987 | 80.20648193 | 69.46683
986 | 80.18672943 | 70.79573059 | 986 | 80.23156738 | 69.48299
985 | 80.19216919 | 70.78227234 | 985 | 80.23835754 | 69.46573
984 | 80.2179184 | 70.77616882 | 984 | 80.24459839 | 69.49087
983 | 80.2279129 | 70.81079102 | 983 | 80.28427124 | 69.48263
982 | 80.26010132 | 70.78548431 | 982 | 80.28446198 | 69.51187
981 | 80.26957703 | 70.79409027 | 981 | 80.2733078 | 69.48476
980 | 80.26454163 | 70.77590942 | 980 | 80.30619049 | 69.53214
979 | 80.28233337 | 70.76844025 | 979 | 80.31768799 | 69.49819
978 | 80.28675079 | 70.78036499 | 978 | 80.39116669 | 69.54133
977 | 80.33553314 | 70.76918793 | 977 | 80.33000946 | 69.53723
976 | 80.3658905 | 70.78730011 | 976 | 80.40254974 | 69.5654
975 | 80.36058807 | 70.81898499 | 975 | 80.39342499 | 69.57143
974 | 80.35224915 | 70.79131317 | 974 | 80.43729401 | 69.58011
973 | 80.38983154 | 70.77972412 | 973 | 80.43746948 | 69.57503
972 | 80.42663574 | 70.79280853 | 972 | 80.45909119 | 69.60432
971 | 80.38461304 | 70.82927704 | 971 | 80.47151184 | 69.57651
970 | 80.40975952 | 70.75127411 | 970 | 80.48725128 | 69.60347
969 | 80.45154572 | 70.77355957 | 969 | 80.53738403 | 69.60685
968 | 80.45827484 | 70.79212952 | 968 | 80.54045105 | 69.61161
967 | 80.4967041 | 70.75579071 | 967 | 80.56639099 | 69.61403
966 | 80.51514435 | 70.77133942 | 966 | 80.59405518 | 69.64227
965 | 80.52734375 | 70.75190735 | 965 | 80.58599091 | 69.63324
964 | 80.55561066 | 70.77534485 | 964 | 80.6244812 | 69.6257
963 | 80.59243774 | 70.73451996 | 963 | 80.61238098 | 69.62584
962 | 80.53617859 | 70.68315887 | 962 | 80.71943665 | 69.66701
961 | 80.6309967 | 70.72033691 | 961 | 80.64385986 | 69.63335
960 | 80.61798096 | 70.72039795 | 960 | 80.71214294 | 69.6688
959 | 80.67321014 | 70.71472168 | 959 | 80.72164917 | 69.66004
958 | 80.66526031 | 70.68700409 | 958 | 80.7381134 | 69.66701
957 | 80.6710434 | 70.67316437 | 957 | 80.76356506 | 69.65844
956 | 80.70944977 | 70.69055939 | 956 | 80.777771 | 69.67444
955 | 80.73903656 | 70.67392731 | 955 | 80.79769897 | 69.68028
954 | 80.74077606 | 70.69132233 | 954 | 80.8147583 | 69.70134
953 | 80.74598694 | 70.63111115 | 953 | 80.83301544 | 69.69955
952 | 80.80354309 | 70.7151413 | 952 | 80.8853302 | 69.70502
951 | 80.8235321 | 70.62713623 | 951 | 80.89124298 | 69.68623
950 | 80.85630798 | 70.67276001 | 950 | 80.90910339 | 69.71481
949 | 80.88132477 | 70.62699127 | 949 | 80.95113373 | 69.73137
948 | 80.91567993 | 70.64965057 | 948 | 80.92915344 | 69.70179
947 | 80.91017914 | 70.63543701 | 947 | 80.99864197 | 69.74112
946 | 80.93153381 | 70.64444733 | 946 | 81.00636292 | 69.741
945 | 80.95845032 | 70.63748169 | 945 | 81.03678131 | 69.74442
944 | 81.00662994 | 70.66579437 | 944 | 81.0677948 | 69.75712
943 | 81.01300049 | 70.68406677 | 943 | 81.08071899 | 69.75918
942 | 81.05739594 | 70.61606598 | 942 | 81.11470032 | 69.76549
941 | 81.05686188 | 70.62731934 | 941 | 81.14779663 | 69.77026
940 | 81.08154297 | 70.66678619 | 940 | 81.19205475 | 69.78653
939 | 81.09957886 | 70.63643646 | 939 | 81.22611237 | 69.8047
938 | 81.13989258 | 70.64870453 | 938 | 81.21643829 | 69.81388
937 | 81.16200256 | 70.59918976 | 937 | 81.2268219 | 69.76819
936 | 81.16683197 | 70.62934875 | 936 | 81.29155731 | 69.8765
935 | 81.21634674 | 70.64807129 | 935 | 81.31152344 | 69.78042
934 | 81.22943878 | 70.62710571 | 934 | 81.32388306 | 69.86498
933 | 81.25885773 | 70.6386795 | 933 | 81.36716461 | 69.84499
932 | 81.28800201 | 70.65340424 | 932 | 81.38937378 | 69.88905
931 | 81.34963226 | 70.66491699 | 931 | 81.424263 | 69.85889
930 | 81.32928467 | 70.64632416 | 930 | 81.43878937 | 69.86473
929 | 81.37355042 | 70.66311646 | 929 | 81.47280884 | 69.88987
928 | 81.42460632 | 70.67321777 | 928 | 81.503479 | 69.88958
927 | 81.41069794 | 70.63357544 | 927 | 81.54019928 | 69.88808
926 | 81.43299103 | 70.634552 | 926 | 81.58567047 | 69.93097
925 | 81.45788574 | 70.62228394 | 925 | 81.5947876 | 69.90043
924 | 81.5212326 | 70.66543579 | 924 | 81.63056183 | 69.92656
923 | 81.52398682 | 70.62676239 | 923 | 81.68171692 | 69.93974
922 | 81.55371094 | 70.65641022 | 922 | 81.68995667 | 69.95953
921 | 81.57381439 | 70.63987732 | 921 | 81.74347687 | 69.96112
920 | 81.59254456 | 70.68306732 | 920 | 81.75017548 | 69.95827
919 | 81.60630035 | 70.62763977 | 919 | 81.7843399 | 69.96474
918 | 81.65242767 | 70.67681885 | 918 | 81.80931091 | 69.95796
917 | 81.68465424 | 70.6344223 | 917 | 81.83340454 | 69.96021
916 | 81.73647308 | 70.67952728 | 916 | 81.88026428 | 70.00095
915 | 81.76881409 | 70.65274048 | 915 | 81.90434265 | 69.9761
914 | 81.76395416 | 70.65805817 | 914 | 81.9809494 | 70.04186
913 | 81.83313751 | 70.67436218 | 913 | 81.9756546 | 70.00287
912 | 81.8595047 | 70.67060852 | 912 | 82.00805664 | 70.02783
911 | 81.86425781 | 70.6410675 | 911 | 82.03533173 | 70.0252
910 | 81.93904877 | 70.67697906 | 910 | 82.10318756 | 70.02065
909 | 81.96347046 | 70.67678833 | 909 | 82.11933899 | 70.05214
908 | 81.96096802 | 70.66421509 | 908 | 82.17559814 | 70.07925
907 | 82.00714874 | 70.66495514 | 907 | 82.22537994 | 70.07483
906 | 82.03268433 | 70.66400146 | 906 | 82.25671387 | 70.10603
905 | 82.11201477 | 70.67526245 | 905 | 82.25099182 | 70.00171
904 | 82.11420441 | 70.72190094 | 904 | 82.32601166 | 70.13036
903 | 82.11009216 | 70.65627289 | 903 | 82.34156036 | 70.09914
902 | 82.1836319 | 70.7057724 | 902 | 82.38248444 | 70.13154
901 | 82.19511414 | 70.66049194 | 901 | 82.41934967 | 70.12938
900 | 82.18993378 | 70.65116119 | 900 | 82.47634125 | 70.14916
899 | 82.27641296 | 70.71026611 | 899 | 82.51333618 | 70.15264
898 | 82.29082489 | 70.70235443 | 898 | 82.51992798 | 70.15695
897 | 82.35214996 | 70.69832611 | 897 | 82.61766052 | 70.22465
896 | 82.37023926 | 70.71950531 | 896 | 82.62184143 | 70.21147
895 | 82.3819809 | 70.67435455 | 895 | 82.66969299 | 70.22732
894 | 82.43341827 | 70.72847748 | 894 | 82.71285248 | 70.25255
893 | 82.45937347 | 70.69918823 | 893 | 82.76062775 | 70.26997
892 | 82.50040436 | 70.72563171 | 892 | 82.78635406 | 70.29925
891 | 82.54621887 | 70.70462799 | 891 | 82.85068512 | 70.30369
890 | 82.53915405 | 70.71815491 | 890 | 82.89536285 | 70.35082
889 | 82.60189056 | 70.69561005 | 889 | 82.94934082 | 70.38032
888 | 82.63574219 | 70.72984314 | 888 | 82.9861145 | 70.39285
887 | 82.64826202 | 70.69273376 | 887 | 82.99505615 | 70.38713
886 | 82.70826721 | 70.71633911 | 886 | 83.07592773 | 70.45136
885 | 82.77257538 | 70.73126221 | 885 | 83.09016418 | 70.467
884 | 82.7957077 | 70.72635651 | 884 | 83.10540009 | 70.48003
883 | 82.8001709 | 70.75137329 | 883 | 83.21070099 | 70.59783
882 | 82.84742737 | 70.75002289 | 882 | 83.23469543 | 70.56043
881 | 82.90436554 | 70.77171326 | 881 | 83.30129242 | 70.63194
880 | 82.93588257 | 70.78611755 | 880 | 83.30696869 | 70.65303
879 | 83.00807953 | 70.81389618 | 879 | 83.3615799 | 70.68195
878 | 83.04079437 | 70.84420013 | 878 | 83.39665985 | 70.73578
877 | 83.07570648 | 70.85419464 | 877 | 83.45033264 | 70.8151
876 | 83.10965729 | 70.89512634 | 876 | 83.49678802 | 70.82214
875 | 83.12171936 | 70.92523193 | 875 | 83.52791595 | 70.88572
874 | 83.16917419 | 70.93019104 | 874 | 83.59885406 | 70.92833
873 | 83.19490814 | 70.9932785 | 873 | 83.60301971 | 70.97935
872 | 83.24559021 | 71.057724 | 872 | 83.6623764 | 71.03681
871 | 83.31384277 | 71.09578705 | 871 | 83.73823547 | 71.13879
870 | 83.30580902 | 71.12306976 | 870 | 83.76760101 | 71.10147
869 | 83.32685089 | 71.15974426 | 869 | 83.7964859 | 71.18777
868 | 83.41272736 | 71.22942352 | 868 | 83.87620544 | 71.26942
867 | 83.45276642 | 71.33617401 | 867 | 83.91324615 | 71.30522
866 | 83.45328522 | 71.38804626 | 866 | 83.98103333 | 71.37862
865 | 83.50668335 | 71.47507477 | 865 | 84.00801849 | 71.42559
864 | 83.59229279 | 71.54029846 | 864 | 84.03385925 | 71.4742
863 | 83.59126282 | 71.62065887 | 863 | 84.07906342 | 71.54647
862 | 83.6281662 | 71.66552734 | 862 | 84.11670685 | 71.61056
861 | 83.68561554 | 71.78239441 | 861 | 84.16651917 | 71.63739
860 | 83.78387451 | 71.8103714 | 860 | 84.23622131 | 71.68002
859 | 83.77798462 | 71.9198761 | 859 | 84.26322937 | 71.77754
858 | 83.84550476 | 71.97186279 | 858 | 84.33969116 | 71.80151
857 | 83.89669037 | 72.11930847 | 857 | 84.37236786 | 71.87268
856 | 83.8839798 | 72.15425873 | 856 | 84.44789886 | 71.93469
855 | 83.95079803 | 72.26959229 | 855 | 84.4838562 | 71.94207
854 | 83.99917603 | 72.36985016 | 854 | 84.51034546 | 72.0273
853 | 84.03173828 | 72.42810059 | 853 | 84.57817078 | 72.12967
852 | 84.08140564 | 72.54037476 | 852 | 84.56919861 | 72.11764
851 | 84.11502838 | 72.63654327 | 851 | 84.67240906 | 72.22414
850 | 84.22647858 | 72.70029449 | 850 | 84.73200989 | 72.26263
849 | 84.28238678 | 72.83310699 | 849 | 84.77436066 | 72.30562
848 | 84.30518341 | 72.87870026 | 848 | 84.84840393 | 72.3761
847 | 84.33541107 | 73.00772858 | 847 | 84.83236694 | 72.42309
846 | 84.41130066 | 73.06277466 | 846 | 84.86815643 | 72.39524
845 | 84.47032928 | 73.13814545 | 845 | 84.99506378 | 72.50924
844 | 84.53294373 | 73.2742157 | 844 | 85.03690338 | 72.50082
843 | 84.59185028 | 73.36894226 | 843 | 85.04161835 | 72.53778
842 | 84.67990112 | 73.41963959 | 842 | 85.07931519 | 72.62538
841 | 84.6869812 | 73.50902557 | 841 | 85.14432526 | 72.62733
840 | 84.7736969 | 73.55886841 | 840 | 85.22312927 | 72.66872
839 | 84.8523407 | 73.69901276 | 839 | 85.25300598 | 72.67471
838 | 84.88318634 | 73.75299072 | 838 | 85.34983063 | 72.80855
837 | 84.96746063 | 73.88440704 | 837 | 85.31375122 | 72.72337
836 | 85.02734375 | 73.88661957 | 836 | 85.3950119 | 72.80977
835 | 85.11139679 | 74.07714081 | 835 | 85.45819855 | 72.92417
834 | 85.12216949 | 74.03591156 | 834 | 85.42368317 | 72.87589
833 | 85.24422455 | 74.20031738 | 833 | 85.60759735 | 72.9603
832 | 85.1806488 | 74.19922638 | 832 | 85.59848785 | 72.99738
831 | 85.33798218 | 74.32138062 | 831 | 85.62975311 | 73.05566
830 | 85.30432129 | 74.36505127 | 830 | 85.70672607 | 73.09927
829 | 85.56045532 | 74.46568298 | 829 | 85.79541779 | 73.14168
828 | 85.52812958 | 74.49751282 | 828 | 85.84732056 | 73.17619
827 | 85.5581131 | 74.5978241 | 827 | 85.92140961 | 73.21324
826 | 85.66590118 | 74.65763092 | 826 | 85.94064331 | 73.24085
825 | 85.70592499 | 74.76364899 | 825 | 86.01795959 | 73.23504
824 | 85.86038208 | 74.80619049 | 824 | 86.02941895 | 73.32623
823 | 85.73194122 | 74.85456848 | 823 | 86.16268921 | 73.37093
822 | 85.84238434 | 74.90156555 | 822 | 86.16139984 | 73.37491
821 | 85.93859863 | 74.93279266 | 821 | 86.18083191 | 73.41691
820 | 85.93443298 | 75.01647186 | 820 | 86.30156708 | 73.53116
819 | 86.1155777 | 75.05474854 | 819 | 86.35675049 | 73.49653
818 | 86.11083984 | 75.09415436 | 818 | 86.32633972 | 73.47643
817 | 86.18228912 | 75.18549347 | 817 | 86.38748932 | 73.48244
816 | 86.26396942 | 75.20446014 | 816 | 86.48386383 | 73.55651
815 | 86.31078339 | 75.26000977 | 815 | 86.53160095 | 73.58736
814 | 86.29602814 | 75.26595306 | 814 | 86.66181946 | 73.59003
813 | 86.43642426 | 75.34519196 | 813 | 86.67662811 | 73.75552
812 | 86.35696411 | 75.23516083 | 812 | 86.69833374 | 73.71216
811 | 86.38631439 | 75.26383972 | 811 | 86.77252197 | 73.63712
810 | 86.568367 | 75.38783264 | 810 | 86.9331131 | 73.75778
809 | 86.54707336 | 75.35084534 | 809 | 86.99658203 | 73.73193
808 | 86.53604889 | 75.33016205 | 808 | 87.00437164 | 73.72703
807 | 86.57990265 | 75.32398224 | 807 | 87.10486603 | 73.83525
806 | 86.64590454 | 75.3339386 | 806 | 87.215065 | 73.93615
805 | 86.63708496 | 75.33042145 | 805 | 87.30323792 | 73.7915
804 | 86.76486206 | 75.40509033 | 804 | 87.31808472 | 73.91258
803 | 86.6591568 | 75.21936798 | 803 | 87.4677124 | 73.83462
802 | 86.77967834 | 75.33998108 | 802 | 87.49372101 | 73.9335
801 | 86.80809021 | 75.25243378 | 801 | 87.71608734 | 73.97789
800 | 86.70494843 | 75.13619995 | 800 | 87.75035858 | 73.97963
799 | 86.56207275 | 74.9015274 | 799 | 87.82644653 | 73.79389
798 | 86.90222931 | 74.33761597 | 798 | 85.99490356 | 73.86301
797 | 86.95526123 | 74.39104462 | 797 | 86.07622528 | 73.94081
796 | 86.99102783 | 74.40122986 | 796 | 86.11110687 | 73.97467
795 | 87.06799316 | 74.42761993 | 795 | 86.16426086 | 73.99406
794 | 87.15622711 | 74.49139404 | 794 | 86.1889801 | 74.04531
793 | 87.19902802 | 74.58055878 | 793 | 86.28358459 | 74.12374
792 | 87.23876953 | 74.62828064 | 792 | 86.30698395 | 74.15643
791 | 87.26676941 | 74.63388824 | 791 | 86.36527252 | 74.20315
790 | 87.3294754 | 74.68434143 | 790 | 86.42469788 | 74.21308
789 | 87.34805298 | 74.72149658 | 789 | 86.47598267 | 74.28093
788 | 87.3999176 | 74.77076721 | 788 | 86.52666473 | 74.31803
787 | 87.44966125 | 74.78522491 | 787 | 86.61096954 | 74.39732
786 | 87.48248291 | 74.82532501 | 786 | 86.64878845 | 74.41088
785 | 87.57670593 | 74.83840942 | 785 | 86.68483734 | 74.49556
784 | 87.61791992 | 74.90859985 | 784 | 86.71295166 | 74.50226
783 | 87.67098236 | 74.92644501 | 783 | 86.79338074 | 74.59276
782 | 87.69958496 | 74.99764252 | 782 | 86.85342407 | 74.6415
781 | 87.77461243 | 75.02011871 | 781 | 86.90693665 | 74.63807
780 | 87.83101654 | 75.07642365 | 780 | 86.92527771 | 74.69213
779 | 87.80000305 | 75.08119965 | 779 | 87.01094055 | 74.74269
778 | 87.8097229 | 75.11798096 | 778 | 87.06462097 | 74.79058
777 | 87.93505096 | 75.18094635 | 777 | 87.06074524 | 74.79367
776 | 88.02768707 | 75.22776794 | 776 | 87.14984894 | 74.85999
775 | 88.10102081 | 75.29846191 | 775 | 87.21271515 | 74.92838
774 | 88.10783386 | 75.31510162 | 774 | 87.28516388 | 74.9656
773 | 88.1404953 | 75.33493805 | 773 | 87.33731079 | 75.01077
772 | 88.18953705 | 75.38746643 | 772 | 87.36431885 | 75.06099
771 | 88.21540833 | 75.37945557 | 771 | 87.42625427 | 75.09062
770 | 88.28145599 | 75.45622253 | 770 | 87.44747925 | 75.14393
769 | 88.30142975 | 75.49532318 | 769 | 87.50376892 | 75.18507
768 | 88.36165619 | 75.52243805 | 768 | 87.55887604 | 75.2493
767 | 88.40798187 | 75.55210876 | 767 | 87.60305023 | 75.26927
766 | 88.44179535 | 75.5880661 | 766 | 87.67170715 | 75.29637
765 | 88.49679565 | 75.61302185 | 765 | 87.74304962 | 75.35186
764 | 88.51327515 | 75.62876892 | 764 | 87.8012619 | 75.40769
763 | 88.55691528 | 75.67330933 | 763 | 87.80914307 | 75.4487
762 | 88.59353638 | 75.70415497 | 762 | 87.83605957 | 75.4982
761 | 88.67728424 | 75.7410202 | 761 | 87.90332031 | 75.54019
760 | 88.70799255 | 75.79142761 | 760 | 87.97118378 | 75.60571
759 | 88.75582886 | 75.82541656 | 759 | 88.0066452 | 75.64429
758 | 88.77785492 | 75.82945251 | 758 | 88.07546234 | 75.65768
757 | 88.81278229 | 75.88946533 | 757 | 88.14945221 | 75.7028
756 | 88.87210846 | 75.93431854 | 756 | 88.18804169 | 75.73031
755 | 88.91226959 | 75.97345734 | 755 | 88.22212219 | 75.75874
754 | 88.9703598 | 75.98842621 | 754 | 88.23810577 | 75.75114
753 | 89.00211334 | 76.02812958 | 753 | 88.28052521 | 75.84022
752 | 89.04496765 | 76.04579926 | 752 | 88.32675171 | 75.85968
751 | 89.09022522 | 76.05442047 | 751 | 88.40180206 | 75.95185
750 | 89.18122864 | 76.13321686 | 750 | 88.41273499 | 75.94719
749 | 89.1397934 | 76.16392517 | 749 | 88.4688797 | 76.047
748 | 89.1947937 | 76.14582062 | 748 | 88.52758789 | 76.11584
747 | 89.23845673 | 76.19439697 | 747 | 88.56033325 | 76.12045
746 | 89.25460052 | 76.21614838 | 746 | 88.64035034 | 76.15946
745 | 89.30177307 | 76.25392914 | 745 | 88.67980194 | 76.21969
744 | 89.35187531 | 76.29125977 | 744 | 88.73916626 | 76.24698
743 | 89.35648346 | 76.30024719 | 743 | 88.76469421 | 76.29459
742 | 89.4422226 | 76.33331299 | 742 | 88.84272003 | 76.35094
741 | 89.41604614 | 76.33502197 | 741 | 88.83682251 | 76.36154
740 | 89.48875427 | 76.42179108 | 740 | 88.89011383 | 76.41908
739 | 89.48465729 | 76.38114166 | 739 | 88.90965271 | 76.42953
738 | 89.54485321 | 76.40899658 | 738 | 88.9933548 | 76.48194
737 | 89.57274628 | 76.45768738 | 737 | 89.00969696 | 76.50768
736 | 89.60128021 | 76.44005585 | 736 | 89.02893066 | 76.52858
735 | 89.61370087 | 76.50531769 | 735 | 89.0876236 | 76.5915
734 | 89.67845154 | 76.5431366 | 734 | 89.12016296 | 76.61399
733 | 89.67770386 | 76.53028107 | 733 | 89.16265106 | 76.65336
732 | 89.70944214 | 76.51638031 | 732 | 89.22975159 | 76.68167
731 | 89.75505829 | 76.58136749 | 731 | 89.23775482 | 76.71786
730 | 89.79529572 | 76.59741974 | 730 | 89.26318359 | 76.74288
729 | 89.80796814 | 76.60373688 | 729 | 89.3252182 | 76.8063
728 | 89.82833862 | 76.63937378 | 728 | 89.35368347 | 76.83821
727 | 89.86194611 | 76.64736176 | 727 | 89.40882874 | 76.89387
726 | 89.88805389 | 76.67370605 | 726 | 89.42655945 | 76.89115
725 | 89.93651581 | 76.69791412 | 725 | 89.46092987 | 76.91799
724 | 89.92417145 | 76.70954895 | 724 | 89.49469757 | 76.95798
723 | 89.93197632 | 76.72122192 | 723 | 89.5127182 | 76.9736
722 | 89.98886108 | 76.74128723 | 722 | 89.54019165 | 76.98898
721 | 89.94493103 | 76.71875763 | 721 | 89.56375122 | 77.04077
720 | 89.9045639 | 76.76041412 | 720 | 89.62112427 | 77.05577
719 | 89.97637177 | 76.77297211 | 719 | 89.62406921 | 77.09079
718 | 89.98999023 | 76.74088287 | 718 | 89.63091278 | 77.11581
717 | 90.05458832 | 76.81601715 | 717 | 89.6756897 | 77.118
716 | 90.07473755 | 76.80956268 | 716 | 89.71170044 | 77.16913
715 | 90.11820221 | 76.82998657 | 715 | 89.7602005 | 77.218
714 | 90.11040497 | 76.79139709 | 714 | 89.7677536 | 77.23925
713 | 90.14196777 | 76.82693481 | 713 | 89.73953247 | 77.19754
712 | 90.12839508 | 76.82676697 | 712 | 89.8147049 | 77.26713
711 | 90.18608856 | 76.85511017 | 711 | 89.8620224 | 77.29855
710 | 90.18795776 | 76.83988953 | 710 | 89.88319397 | 77.32343
709 | 90.20910645 | 76.82180023 | 709 | 89.91722107 | 77.34805
708 | 90.33436584 | 76.82691193 | 708 | 89.9276886 | 77.36708
707 | 90.2779541 | 76.85850525 | 707 | 89.92041016 | 77.39356
706 | 90.23934937 | 76.84749603 | 706 | 89.93745422 | 77.40668
705 | 90.22468567 | 76.83293915 | 705 | 89.96569824 | 77.43565
704 | 90.25796509 | 76.84532166 | 704 | 89.98505402 | 77.47811
703 | 90.26882172 | 76.8429184 | 703 | 90.01397705 | 77.49303
702 | 90.24964142 | 76.84368896 | 702 | 90.03100586 | 77.52353
701 | 90.24475861 | 76.85996246 | 701 | 90.05711365 | 77.53946
700 | 90.2199173 | 76.83399963 | 700 | 90.02029419 | 77.52236
699 | 90.24714661 | 76.82683563 | 699 | 90.05258942 | 77.56352
698 | 90.22964478 | 76.84127045 | 698 | 90.07254028 | 77.53809
697 | 90.26514435 | 76.82861328 | 697 | 90.05722046 | 77.54832
696 | 90.20608521 | 76.76616669 | 696 | 90.09062958 | 77.5663
695 | 90.24982452 | 76.80155945 | 695 | 90.13496399 | 77.63405
694 | 90.26734161 | 76.7991333 | 694 | 90.1388092 | 77.63818
693 | 90.23239899 | 76.80931854 | 693 | 90.13196564 | 77.64729
692 | 90.20147705 | 76.79880524 | 692 | 90.14962006 | 77.66078
691 | 90.17406464 | 76.80364227 | 691 | 90.15557861 | 77.65519
690 | 90.16445923 | 76.7518158 | 690 | 90.13204956 | 77.64823
689 | 90.19056702 | 76.75650787 | 689 | 90.13554382 | 77.64662
688 | 90.18856049 | 76.72881317 | 688 | 90.16772461 | 77.67699
687 | 90.1757431 | 76.70420074 | 687 | 90.16106415 | 77.66136
686 | 90.19460297 | 76.69104767 | 686 | 90.16353607 | 77.65532
685 | 90.17660522 | 76.69082642 | 685 | 90.14826202 | 77.67272
684 | 90.12378693 | 76.67868805 | 684 | 90.15851593 | 77.70001
683 | 90.13482666 | 76.65499115 | 683 | 90.1397171 | 77.69602
682 | 90.17800903 | 76.6569519 | 682 | 90.12068176 | 77.676
681 | 90.11221313 | 76.60454559 | 681 | 90.11890411 | 77.65963
680 | 90.13866425 | 76.59429169 | 680 | 90.11003876 | 77.69638
679 | 90.18798065 | 76.58092499 | 679 | 90.13320923 | 77.69575
678 | 90.12106323 | 76.54826355 | 678 | 90.10482788 | 77.68858
677 | 90.0401535 | 76.54808807 | 677 | 90.11741638 | 77.69517
676 | 89.96989441 | 76.49603271 | 676 | 90.11228943 | 77.6772
675 | 90.00592804 | 76.48020172 | 675 | 90.06004333 | 77.67671
674 | 89.93952942 | 76.44506836 | 674 | 90.05310059 | 77.66008
673 | 89.92409515 | 76.41399384 | 673 | 90.05008698 | 77.65017
672 | 89.90538788 | 76.38401031 | 672 | 90.0410614 | 77.66546
671 | 89.8922348 | 76.34461975 | 671 | 90.04330444 | 77.66239
670 | 89.85050964 | 76.31967163 | 670 | 89.97172546 | 77.59962
669 | 89.84869385 | 76.32403564 | 669 | 89.961586 | 77.60881
668 | 89.76247406 | 76.26384735 | 668 | 89.95045471 | 77.62142
667 | 89.73664093 | 76.22200012 | 667 | 89.91863251 | 77.58348
666 | 89.72790527 | 76.1889801 | 666 | 89.91634369 | 77.6105
665 | 89.66482544 | 76.15953827 | 665 | 89.89580536 | 77.56677
664 | 89.65820313 | 76.15232086 | 664 | 89.83901978 | 77.54711
663 | 89.60623932 | 76.0869751 | 663 | 89.82076263 | 77.53273
662 | 89.56071472 | 76.05401611 | 662 | 89.77579498 | 77.4962
661 | 89.52021027 | 76.00630188 | 661 | 89.76108551 | 77.50203
660 | 89.47595978 | 75.96498108 | 660 | 89.72138977 | 77.47761
659 | 89.43474579 | 75.94073486 | 659 | 89.68260193 | 77.45218
658 | 89.39286804 | 75.87422943 | 658 | 89.652771 | 77.40996
657 | 89.36780548 | 75.85066223 | 657 | 89.62654877 | 77.38469
656 | 89.32549286 | 75.80677795 | 656 | 89.58629608 | 77.36938
655 | 89.25308228 | 75.76885223 | 655 | 89.53500366 | 77.34675
654 | 89.17248535 | 75.67933655 | 654 | 89.47640991 | 77.31615
653 | 89.16127777 | 75.63929749 | 653 | 89.40904236 | 77.26525
652 | 89.1005249 | 75.60350037 | 652 | 89.4063797 | 77.2454
651 | 89.07341766 | 75.56478119 | 651 | 89.37240601 | 77.22004
650 | 88.99850464 | 75.50686646 | 650 | 89.29004669 | 77.15235
649 | 88.94880676 | 75.44034576 | 649 | 89.26433563 | 77.14126
648 | 88.89522552 | 75.37821198 | 648 | 89.21939087 | 77.12889816
647 | 88.8661499 | 75.35533905 | 647 | 89.14794159 | 77.06446
646 | 88.78459167 | 75.28660583 | 646 | 89.08853149 | 77.03075
645 | 88.72665405 | 75.21244812 | 645 | 89.04548645 | 76.97386
644 | 88.66492462 | 75.14459229 | 644 | 89.00758362 | 76.94769
643 | 88.57936096 | 75.09895325 | 643 | 88.92273712 | 76.90679
642 | 88.5250473 | 75.04099274 | 642 | 88.88747406 | 76.87038
641 | 88.51374054 | 74.99874115 | 641 | 88.82402039 | 76.83892
640 | 88.36393738 | 74.92444611 | 640 | 88.74213409 | 76.773
639 | 88.32926941 | 74.8460083 | 639 | 88.71004486 | 76.73297
638 | 88.30249786 | 74.78498077 | 638 | 88.63322449 | 76.67586
637 | 88.1931839 | 74.70437622 | 637 | 88.55238342 | 76.61557
636 | 88.12895203 | 74.66685486 | 636 | 88.512146 | 76.59921
635 | 88.03949738 | 74.54409027 | 635 | 88.45599365 | 76.54973
634 | 88.01067352 | 74.53399658 | 634 | 88.38104248 | 76.4923
633 | 87.89188385 | 74.45158386 | 633 | 88.29354095 | 76.43264
632 | 87.8272934 | 74.37697601 | 632 | 88.20149231 | 76.39343
631 | 87.78310394 | 74.31756592 | 631 | 88.13205719 | 76.31674
630 | 87.68190765 | 74.2437439 | 630 | 88.06778717 | 76.25041
629 | 87.59898376 | 74.14350891 | 629 | 88.00491333 | 76.24511
628 | 87.51382446 | 74.08366394 | 628 | 87.91867828 | 76.16675
627 | 87.44205475 | 74.00138092 | 627 | 87.84263611 | 76.13001
626 | 87.33589935 | 73.91189575 | 626 | 87.75475311 | 76.05812
625 | 87.26543427 | 73.89168549 | 625 | 87.71104431 | 76.00312
624 | 87.17055511 | 73.79108429 | 624 | 87.63126373 | 75.96675
623 | 87.13818359 | 73.69874573 | 623 | 87.51382446 | 75.88725
622 | 87.02361298 | 73.63462067 | 622 | 87.39812469 | 75.83481
621 | 86.92476654 | 73.55171967 | 621 | 87.30967712 | 75.78852
620 | 86.82415771 | 73.442276 | 620 | 87.22760773 | 75.71956
619 | 86.74692535 | 73.38718414 | 619 | 87.18534851 | 75.66957
618 | 86.62824249 | 73.3165741 | 618 | 87.13108063 | 75.62131
617 | 86.53568268 | 73.21433258 | 617 | 86.99575806 | 75.53229
616 | 86.46549225 | 73.12382507 | 616 | 86.88420868 | 75.45768
615 | 86.33781433 | 73.03581238 | 615 | 86.81404877 | 75.38785
614 | 86.23841095 | 72.95543671 | 614 | 86.72059631 | 75.32298805
613 | 86.17511749 | 72.87626648 | 613 | 86.62264252 | 75.26212
612 | 86.05510712 | 72.79343414 | 612 | 86.53824615 | 75.18962
611 | 85.91908264 | 72.70366669 | 611 | 86.41971588 | 75.12203
610 | 85.86017609 | 72.60734558 | 610 | 86.35238647 | 75.06162
609 | 85.74613953 | 72.51021576 | 609 | 86.24580383 | 74.96562
608 | 85.64046478 | 72.43588257 | 608 | 86.16025543 | 74.89146
607 | 85.53703308 | 72.33115387 | 607 | 86.02310181 | 74.80531
606 | 85.43436432 | 72.22887421 | 606 | 85.93759155 | 74.71863
605 | 85.30648804 | 72.11660004 | 605 | 85.82437897 | 74.6507
604 | 85.19827271 | 72.0246048 | 604 | 85.71945953 | 74.5677
603 | 85.09650421 | 71.91844177 | 603 | 85.60305786 | 74.49075
602 | 84.98216248 | 71.82615662 | 602 | 85.50756836 | 74.39591
601 | 84.86618042 | 71.7325592 | 601 | 85.40300751 | 74.29713
600 | 84.7754364 | 71.64215088 | 600 | 85.29460144 | 74.26278
599 | 84.6519928 | 71.50482178 | 599 | 85.19444275 | 74.13946
598 | 84.51152802 | 71.40076447 | 598 | 85.07046509 | 74.06286
597 | 84.44818878 | 71.29357147 | 597 | 84.95695496 | 73.95156
596 | 84.28086853 | 71.16187286 | 596 | 84.8330307 | 73.88977
595 | 84.18429565 | 71.10353088 | 595 | 84.75199127 | 73.78401
594 | 84.04769135 | 70.9569931 | 594 | 84.65148926 | 73.71344
593 | 83.91675568 | 70.84381866 | 593 | 84.5043335 | 73.57764
592 | 83.80335236 | 70.74459839 | 592 | 84.37449646 | 73.5225
591 | 83.71591187 | 70.60450745 | 591 | 84.25048828 | 73.39441
590 | 83.57553101 | 70.50004578 | 590 | 84.14224243 | 73.31536
589 | 83.47789764 | 70.43264008 | 589 | 84.02181244 | 73.24027
588 | 83.34210205 | 70.33675385 | 588 | 83.92059326 | 73.14594
587 | 83.22796631 | 70.2129364 | 587 | 83.79634857 | 73.03906
586 | 83.1010437 | 70.09710693 | 586 | 83.68440247 | 72.95852
585 | 82.97861481 | 70.02607727 | 585 | 83.57422638 | 72.88909
584 | 82.84872437 | 69.89748383 | 584 | 83.40847778 | 72.77216
583 | 82.76052094 | 69.79772186 | 583 | 83.30757904 | 72.68745
582 | 82.64628601 | 69.71787262 | 582 | 83.18185425 | 72.60263
581 | 82.54122162 | 69.59571075 | 581 | 83.04864502 | 72.47288
580 | 82.38786316 | 69.49559784 | 580 | 82.92744446 | 72.41379
579 | 82.28185272 | 69.39801788 | 579 | 82.79251862 | 72.29355
578 | 82.1630249 | 69.30518341 | 578 | 82.62686157 | 72.18115
577 | 82.05577087 | 69.17645264 | 577 | 82.4855957 | 72.08375
576 | 81.92731476 | 69.10954285 | 576 | 82.39603424 | 72.01025
575 | 81.83132172 | 69.02468109 | 575 | 82.25462341 | 71.92774
574 | 81.67192078 | 68.83154297 | 574 | 82.11048126 | 71.81289
573 | 81.60696411 | 68.77409363 | 573 | 81.9804306 | 71.7085
572 | 81.45708466 | 68.71960449 | 572 | 81.84172821 | 71.57623
571 | 81.36225891 | 68.61693573 | 571 | 81.7427063 | 71.52755
570 | 81.21224213 | 68.52592468 | 570 | 81.55986786 | 71.40453
569 | 81.1043396 | 68.40016937 | 569 | 81.4753952 | 71.30572
568 | 81.01068115 | 68.33454895 | 568 | 81.36428833 | 71.23325
567 | 80.87548828 | 68.2345047 | 567 | 81.24389648 | 71.14755
566 | 80.75805664 | 68.11988068 | 566 | 81.1063385 | 71.04304
565 | 80.65718079 | 68.01570892 | 565 | 80.9467392 | 70.9266
564 | 80.52326202 | 67.91847229 | 564 | 80.83674622 | 70.84312
563 | 80.40100098 | 67.83657837 | 563 | 80.70966339 | 70.73196
562 | 80.25259399 | 67.72290039 | 562 | 80.56668091 | 70.6441
561 | 80.13447571 | 67.60900879 | 561 | 80.43192291 | 70.52083
560 | 80.01963806 | 67.51042938 | 560 | 80.28649139 | 70.4087
559 | 79.89990997 | 67.42814636 | 559 | 80.1685791 | 70.29059
558 | 79.78062439 | 67.30514526 | 558 | 80.03427124 | 70.21542
557 | 79.66627502 | 67.18383026 | 557 | 79.90882874 | 70.1038
556 | 79.55232239 | 67.12081909 | 556 | 79.7731781 | 69.99879
555 | 79.42334747 | 67.03819275 | 555 | 79.61100006 | 69.88538
554 | 79.31967926 | 66.9430542 | 554 | 79.49073029 | 69.79367
553 | 79.1738205 | 66.83209229 | 553 | 79.37480927 | 69.70193
552 | 79.06613922 | 66.73389435 | 552 | 79.23751068 | 69.60252
551 | 78.93772125 | 66.62797546 | 551 | 79.09963989 | 69.47875
550 | 78.83751678 | 66.5255127 | 550 | 78.97673798 | 69.37987
549 | 78.70604706 | 66.46419525 | 549 | 78.87634277 | 69.293
548 | 78.60320282 | 66.3539505 | 548 | 78.70822144 | 69.16248
547 | 78.49729919 | 66.25434875 | 547 | 78.61534882 | 69.08715
546 | 78.37332153 | 66.18841553 | 546 | 78.4464035 | 68.99186
545 | 78.31648254 | 66.11362457 | 545 | 78.29490662 | 68.8783
544 | 78.188797 | 66.05439758 | 544 | 78.18760681 | 68.76049
543 | 78.05947876 | 65.93044281 | 543 | 78.00902557 | 68.67819
542 | 77.96789551 | 65.85106659 | 542 | 77.91748047 | 68.58788
541 | 77.86965942 | 65.75386047 | 541 | 77.79343414 | 68.48436
540 | 77.70272827 | 65.64355469 | 540 | 77.69141388 | 68.38436
539 | 77.62465668 | 65.56569672 | 539 | 77.581604 | 68.27384
538 | 77.50723267 | 65.46147156 | 538 | 77.43880463 | 68.17835
537 | 77.40042114 | 65.38186646 | 537 | 77.31054688 | 68.07151
536 | 77.31176758 | 65.32659149 | 536 | 77.1890564 | 67.99236
535 | 77.21603394 | 65.24507141 | 535 | 77.06768799 | 67.86961
534 | 77.12332916 | 65.17207336 | 534 | 76.96733856 | 67.79561
533 | 77.01038361 | 65.12198639 | 533 | 76.8562851 | 67.68323
532 | 76.89813995 | 65.01754761 | 532 | 76.76873779 | 67.60708
531 | 76.79846191 | 64.94869232 | 531 | 76.58501434 | 67.51436
530 | 76.74332428 | 64.89833832 | 530 | 76.50575256 | 67.42235
529 | 76.64867401 | 64.81964111 | 529 | 76.41578674 | 67.33298
528 | 76.53381348 | 64.75823975 | 528 | 76.24337769 | 67.24872
527 | 76.43684387 | 64.65660095 | 527 | 76.13793945 | 67.16477
526 | 76.35746002 | 64.61380005 | 526 | 76.04884338 | 67.02476
525 | 76.26251221 | 64.52853394 | 525 | 75.97730255 | 66.95738
524 | 76.20690918 | 64.48329926 | 524 | 75.83030701 | 66.85989
523 | 76.098526 | 64.42566681 | 523 | 75.73880768 | 66.80526
522 | 76.03115082 | 64.39122772 | 522 | 75.62307739 | 66.73389
521 | 75.93924713 | 64.32245636 | 521 | 75.53412628 | 66.63008
520 | 75.86620331 | 64.27165985 | 520 | 75.44613647 | 66.55966
519 | 75.77391815 | 64.21251678 | 519 | 75.35044861 | 66.48644
518 | 75.75110626 | 64.18112183 | 518 | 75.27096558 | 66.43318
517 | 75.64323425 | 64.11625671 | 517 | 75.13719177 | 66.33714
516 | 75.59624481 | 64.05643463 | 516 | 75.06088257 | 66.27511
515 | 75.51202393 | 64.01346588 | 515 | 74.97879028 | 66.19716
514 | 75.45606995 | 64.0087738 | 514 | 74.90615082 | 66.14698
513 | 75.38735199 | 63.94791412 | 513 | 74.79020691 | 66.02575
512 | 75.32041931 | 63.88869858 | 512 | 74.74344635 | 65.96438
511 | 75.29219055 | 63.89050293 | 511 | 74.63686371 | 65.89323
510 | 75.25085449 | 63.83464432 | 510 | 74.57820892 | 65.85142
509 | 75.18412781 | 63.81944275 | 509 | 74.48738098 | 65.76229
508 | 75.08889771 | 63.77648163 | 508 | 74.42417145 | 65.69949
507 | 75.122612 | 63.79799652 | 507 | 74.3187027 | 65.6663
506 | 75.0520401 | 63.72509003 | 506 | 74.25410461 | 65.57332
505 | 75.01071167 | 63.71222687 | 505 | 74.18162537 | 65.49551
504 | 75.00971985 | 63.72485733 | 504 | 74.10177612 | 65.4511
503 | 74.92276001 | 63.67012405 | 503 | 74.07330322 | 65.4173
502 | 74.91706848 | 63.68491745 | 502 | 74.01296234 | 65.33329
501 | 74.91419983 | 63.66751099 | 501 | 73.91873169 | 65.27005
500 | 74.86610413 | 63.61220551 | 500 | 73.89919281 | 65.21185
499 | 74.83778381 | 63.6424942 | 499 | 73.81099701 | 65.16455
498 | 74.80581665 | 63.62669373 | 498 | 73.76483917 | 65.10697
497 | 74.80638123 | 63.61272812 | 497 | 73.73690033 | 65.05618
496 | 74.78001404 | 63.62699127 | 496 | 73.68489075 | 65.0112
495 | 74.78094482 | 63.63239288 | 495 | 73.66146088 | 64.97718
494 | 74.73332214 | 63.64154053 | 494 | 73.62141418 | 64.92428
493 | 74.7551651 | 63.6240654 | 493 | 73.58914948 | 64.86558
492 | 74.78609467 | 63.64810944 | 492 | 73.53121948 | 64.82159
491 | 74.7853241 | 63.66513443 | 491 | 73.49689484 | 64.76734
490 | 74.75384521 | 63.64879608 | 490 | 73.48932648 | 64.7505
489 | 74.80482483 | 63.70430756 | 489 | 73.48036194 | 64.71791
488 | 74.8228302 | 63.7264595 | 488 | 73.43041229 | 64.64719
487 | 74.82710266 | 63.73881531 | 487 | 73.44451141 | 64.62982445
486 | 74.85522461 | 63.76260376 | 486 | 73.44190216 | 64.60707
485 | 74.86891937 | 63.79719925 | 485 | 73.39123535 | 64.56995
484 | 74.89797211 | 63.82984543 | 484 | 73.37613678 | 64.54354
483 | 74.96069336 | 63.87356567 | 483 | 73.39324951 | 64.52669
482 | 74.97159576 | 63.90515137 | 482 | 73.38340759 | 64.48389
481 | 75.01343536 | 63.95309067 | 481 | 73.41053772 | 64.43918
480 | 75.04890442 | 63.99645996 | 480 | 73.41194153 | 64.44708
479 | 75.13917542 | 64.05982971 | 479 | 73.40781403 | 64.43094
478 | 75.14583588 | 64.06292725 | 478 | 73.4275589 | 64.44096
477 | 75.23693085 | 64.17386627 | 477 | 73.47737885 | 64.43284
476 | 75.31524658 | 64.24739075 | 476 | 73.48854828 | 64.36071
475 | 75.4021225 | 64.30853271 | 475 | 73.5324707 | 64.3882
474 | 75.41329956 | 64.34388733 | 474 | 73.55725861 | 64.41852
473 | 75.51261139 | 64.41379547 | 473 | 73.54396057 | 64.42655
472 | 75.58557129 | 64.48379517 | 472 | 73.63986206 | 64.43743
471 | 75.70160675 | 64.56880188 | 471 | 73.66555786 | 64.46196
470 | 75.78186798 | 64.66181946 | 470 | 73.70090485 | 64.45472
469 | 75.88301086 | 64.74116516 | 469 | 73.77780914 | 64.50778
468 | 75.89420319 | 64.81073761 | 468 | 73.81971741 | 64.51794
467 | 76.0351944 | 64.87324524 | 467 | 73.89078522 | 64.54807
466 | 76.13848877 | 64.94631958 | 466 | 73.90268707 | 64.57713
465 | 76.26708984 | 65.07551575 | 465 | 73.9872818 | 64.60229
464 | 76.37744904 | 65.18921661 | 464 | 74.04862213 | 64.69178
463 | 76.50306702 | 65.29439545 | 463 | 74.12854767 | 64.7166
462 | 76.60922241 | 65.38422394 | 462 | 74.2414856 | 64.75828
461 | 76.64540863 | 65.49655151 | 461 | 74.29426575 | 64.78638
460 | 76.72774506 | 65.61872101 | 460 | 74.37124634 | 64.86023
459 | 76.93775177 | 65.76173401 | 459 | 74.46801758 | 64.9038
458 | 77.05612946 | 65.86001587 | 458 | 74.54454041 | 64.94657
457 | 77.22540283 | 66.01560974 | 457 | 74.67099762 | 65.02108
456 | 77.37962341 | 66.10642242 | 456 | 74.74571991 | 65.08214
455 | 77.55065918 | 66.23048401 | 455 | 74.8479538 | 65.13524
454 | 77.680336 | 66.32962799 | 454 | 74.99300385 | 65.2384
453 | 77.81095886 | 66.42153168 | 453 | 75.03856659 | 65.31583
452 | 77.97994995 | 66.56809998 | 452 | 75.17778778 | 65.38539
451 | 78.12231445 | 66.71060181 | 451 | 75.31382751 | 65.47912
450 | 78.251091 | 66.81383514 | 450 | 75.39361572 | 65.575
449 | 78.44746399 | 66.99107361 | 449 | 75.60082245 | 65.70631
448 | 78.63725281 | 67.18241882 | 448 | 75.69302368 | 65.77909
447 | 78.76363373 | 67.27037811 | 447 | 75.835289 | 65.87499
446 | 78.93199921 | 67.40270233 | 446 | 75.93943787 | 65.94163
445 | 79.13667297 | 67.56492615 | 445 | 76.06239319 | 66.05482
444 | 79.31480408 | 67.70075226 | 444 | 76.25764465 | 66.14948
443 | 79.49171448 | 67.86958313 | 443 | 76.41036224 | 66.26626
442 | 79.68154907 | 68.03365326 | 442 | 76.57255554 | 66.43079
441 | 79.86917114 | 68.17697144 | 441 | 76.71678925 | 66.53859
440 | 80.07672119 | 68.32450867 | 440 | 76.86312866 | 66.67743
439 | 80.26786041 | 68.51895905 | 439 | 77.05003357 | 66.82908
438 | 80.46484375 | 68.68048096 | 438 | 77.23609924 | 66.96204
437 | 80.68825531 | 68.83509064 | 437 | 77.41408539 | 67.0883
436 | 80.84630585 | 68.97007751 | 436 | 77.59417725 | 67.24232
435 | 81.10340118 | 69.18123627 | 435 | 77.75536346 | 67.39548
434 | 81.28089905 | 69.30216217 | 434 | 77.92668152 | 67.51422
433 | 81.46140289 | 69.46899414 | 433 | 78.10319519 | 67.689
432 | 81.68093872 | 69.61360931 | 432 | 78.32896423 | 67.84468
431 | 81.91143799 | 69.79537964 | 431 | 78.54434204 | 67.99798
430 | 82.11038971 | 69.96113586 | 430 | 78.71775055 | 68.1955
429 | 82.28272247 | 70.09423065 | 429 | 78.85043335 | 68.30699
428 | 82.49222565 | 70.24596405 | 428 | 79.04590607 | 68.46815
427 | 82.66747284 | 70.41377258 | 427 | 79.29138184 | 68.61642
426 | 82.86250305 | 70.54452515 | 426 | 79.47634125 | 68.77687
425 | 83.04673767 | 70.66926575 | 425 | 79.69778442 | 68.97171
424 | 83.22131348 | 70.77381897 | 424 | 79.86503601 | 69.08551
423 | 83.39048767 | 70.93838501 | 423 | 80.02617645 | 69.21032
422 | 83.55815125 | 71.04335785 | 422 | 80.1995163 | 69.37289
421 | 83.71395874 | 71.14709473 | 421 | 80.39096069 | 69.5697
420 | 83.88005829 | 71.20837402 | 420 | 80.5690918 | 69.67983
419 | 84.00659943 | 71.3132782 | 419 | 80.73448181 | 69.82199
418 | 84.13284302 | 71.42398834 | 418 | 80.88732147 | 69.97959
417 | 84.2749176 | 71.54117584 | 417 | 81.09498596 | 70.09564
416 | 84.39478302 | 71.60728455 | 416 | 81.25814819 | 70.25185
415 | 84.49401855 | 71.6292572 | 415 | 81.4115448 | 70.38412
414 | 84.62865448 | 71.73854065 | 414 | 81.51638031 | 70.48115
413 | 84.70668793 | 71.76320648 | 413 | 81.67411804 | 70.60461
412 | 84.7188797 | 71.7852478 | 412 | 81.79590607 | 70.70906
411 | 84.77329254 | 71.78339386 | 411 | 81.90350342 | 70.8047
410 | 84.89243317 | 71.79182434 | 410 | 82.00727081 | 70.94072
409 | 84.92444611 | 71.8177948 | 409 | 82.16674042 | 71.05814
408 | 84.95972443 | 71.79269409 | 408 | 82.24066162 | 71.13647
407 | 84.93842316 | 71.75318146 | 407 | 82.30169678 | 71.18
406 | 84.88793182 | 71.72626495 | 406 | 82.36283875 | 71.19914
405 | 84.89818573 | 71.62799835 | 405 | 82.41409302 | 71.24995
404 | 84.81037903 | 71.52529144 | 404 | 82.44582367 | 71.31563
403 | 84.70938873 | 71.41017914 | 403 | 82.40706635 | 71.30797
402 | 84.61779022 | 71.29839325 | 402 | 82.42047119 | 71.31489
401 | 84.47130585 | 71.11624146 | 401 | 82.31947327 | 71.25803
400 | 84.33948517 | 70.93302155 | 400 | 82.32151794 | 71.25889
399 | 84.1295166 | 70.77339172 | 399 | 82.20613861 | 71.20437
398 | 83.95740509 | 70.53439331 | 398 | 82.10186005 | 71.08036
397 | 83.70790863 | 70.27275085 | 397 | 81.9597702 | 70.96715
396 | 83.45850372 | 70.01622009 | 396 | 81.82524109 | 70.85734
395 | 83.09310913 | 69.70613861 | 395 | 81.64027405 | 70.65433
394 | 82.78627014 | 69.39865112 | 394 | 81.39859772 | 70.4917
393 | 82.39379883 | 69.03639221 | 393 | 81.10896301 | 70.29492
392 | 82.01455688 | 68.67276764 | 392 | 80.84106445 | 70.07093
391 | 81.52926636 | 68.17121124 | 391 | 80.49220276 | 69.81528
390 | 81.08494568 | 67.74045563 | 390 | 80.13076019 | 69.50691
389 | 80.59622192 | 67.35378265 | 389 | 79.71141052 | 69.16779
388 | 80.04433441 | 66.83479309 | 388 | 79.31958771 | 68.83654
387 | 79.4275589 | 66.2718277 | 387 | 78.8612442 | 68.46146
386 | 78.89333344 | 65.78311157 | 386 | 78.3523407 | 68.00701
385 | 78.2795639 | 65.24705505 | 385 | 77.80314636 | 67.5913
384 | 77.60896301 | 64.64637756 | 384 | 77.25954437 | 67.17454
383 | 76.954216 | 64.0633316 | 383 | 76.70696259 | 66.67947
382 | 76.31855011 | 63.43260574 | 382 | 76.10309601 | 66.14993
381 | 75.64944458 | 62.78295517 | 381 | 75.56652069 | 65.69719
380 | 74.98439789 | 62.22708893 | 380 | 74.96273041 | 65.15291
379 | 74.35067749 | 61.69403076 | 379 | 74.35123444 | 64.73967
378 | 73.74291229 | 61.16059875 | 378 | 73.80731964 | 64.22322
377 | 73.04212189 | 60.6006813 | 377 | 73.21142578 | 63.73349
376 | 72.45063019 | 60.05539703 | 376 | 72.64241028 | 63.22325
375 | 71.81136322 | 59.50561142 | 375 | 71.98171997 | 62.75243
374 | 71.14128876 | 58.88255692 | 374 | 71.35201263 | 62.24885
373 | 70.46365356 | 58.30715942 | 373 | 70.71002197 | 61.64111
372 | 69.71775055 | 57.61220551 | 372 | 70.00548553 | 61.04115
371 | 68.92826843 | 56.99936676 | 371 | 69.20954895 | 60.39584
370 | 68.14317322 | 56.39977264 | 370 | 68.45381165 | 59.73172
369 | 67.29946899 | 55.61251068 | 369 | 67.60954285 | 59.03927
368 | 66.49806213 | 54.8723526 | 368 | 66.75253296 | 58.2873
367 | 65.60953522 | 54.17622375 | 367 | 65.83665466 | 57.4836
366 | 64.79019928 | 53.43541336 | 366 | 64.97361755 | 56.73394
365 | 63.85509491 | 52.63520432 | 365 | 64.04127502 | 55.94989
364 | 62.97242737 | 51.90607834 | 364 | 63.0840416 | 55.14001
363 | 62.17951965 | 51.21037292 | 363 | 62.19549179 | 54.33047
362 | 61.15839386 | 50.39692688 | 362 | 61.17009354 | 53.48516
361 | 60.31129456 | 49.64815521 | 361 | 60.16114426 | 52.6421
360 | 59.33127594 | 48.84176636 | 360 | 59.21233749 | 51.81081
359 | 58.42844391 | 48.0922966 | 359 | 58.23430252 | 50.94398
358 | 57.52471161 | 47.31676483 | 358 | 57.17140961 | 50.02692
357 | 56.5827179 | 46.52427292 | 357 | 56.10481644 | 49.05485
356 | 55.62890244 | 45.74665451 | 356 | 55.16992188 | 48.23247
355 | 54.67276001 | 44.90048599 | 355 | 54.17169952 | 47.3345
354 | 53.74771881 | 44.15958405 | 354 | 53.12293625 | 46.46827
353 | 52.76649475 | 43.36764908 | 353 | 52.13939667 | 45.57295
352 | 51.83683014 | 42.57857132 | 352 | 51.05498886 | 44.62778
351 | 50.88648987 | 41.79833603 | 351 | 49.98757935 | 43.66681
350 | 49.91539764 | 40.99113083 | 350 | 48.87211227 | 42.73462
349 | 48.96492386 | 40.18124771 | 349 | 47.8178215 | 41.77799
348 | 48.19649887 | 39.47303009 | 348 | 46.57202148 | 40.78019
347 | 47.22244644 | 38.62692261 | 347 | 45.47670746 | 39.86179
346 | 46.27770996 | 37.84043503 | 346 | 44.33695221 | 38.8209
345 | 45.17156601 | 36.95225906 | 345 | 43.30900192 | 37.86042
344 | 44.17277145 | 36.13491821 | 344 | 42.16193771 | 36.89786
343 | 43.18284225 | 35.30325317 | 343 | 41.00943756 | 35.87554
342 | 42.11707306 | 34.39022446 | 342 | 39.9620285 | 34.92776
341 | 41.05834579 | 33.47850037 | 341 | 38.72669601 | 33.88653
340 | 39.98090744 | 32.56279373 | 340 | 37.58945465 | 32.90601
339 | 38.88111877 | 31.66643143 | 339 | 36.43970871 | 31.84012
338 | 37.72435379 | 30.62990952 | 338 | 35.22463989 | 30.78905
337 | 36.56276321 | 29.68234062 | 337 | 34.02586746 | 29.7562
336 | 35.41494751 | 28.72956467 | 336 | 32.78092575 | 28.67397
335 | 34.18987274 | 27.66342163 | 335 | 31.55212784 | 27.58476
334 | 32.94048309 | 26.62411308 | 334 | 30.28464699 | 26.48356
333 | 31.70985794 | 25.55836105 | 333 | 29.06634521 | 25.38205
332 | 30.41399384 | 24.46877289 | 332 | 27.74151039 | 24.23797
331 | 29.06903648 | 23.36116219 | 331 | 26.43551445 | 23.11828
330 | 27.75277519 | 22.22815704 | 330 | 25.13049889 | 21.96077
329 | 26.33473587 | 21.08179474 | 329 | 23.80768585 | 20.80184
328 | 24.91904259 | 19.89612198 | 328 | 22.43229485 | 19.59704
327 | 23.5051384 | 18.70123863 | 327 | 21.08886909 | 18.42908
326 | 22.04360962 | 17.48515129 | 326 | 19.73869324 | 17.26198
325 | 20.61041451 | 16.3049469 | 325 | 18.38445663 | 16.0891
324 | 19.13861465 | 15.09859276 | 324 | 17.02113342 | 14.88867
323 | 17.67136002 | 13.88488102 | 323 | 15.7008152 | 13.71954
322 | 16.2544117 | 12.69967842 | 322 | 14.37576389 | 12.56958
321 | 14.83655834 | 11.56586933 | 321 | 13.08748722 | 11.46772994
320 | 13.4263401 | 10.43366241 | 320 | 11.84319973 | 10.37048
319 | 12.07781315 | 9.368591309 | 319 | 10.64254475 | 9.320315
318 | 10.80182457 | 8.324352264 | 318 | 9.482637405 | 8.303528
317 | 9.550141335 | 7.324879646 | 317 | 8.380560875 | 7.358243
316 | 8.379149437 | 6.412728786 | 316 | 7.352550507 | 6.46238
315 | 7.284161568 | 5.561332226 | 315 | 6.38828373 | 5.6038
314 | 6.272216797 | 4.747806549 | 314 | 5.494179726 | 4.839533
313 | 5.357453346 | 4.043887615 | 313 | 4.679254055 | 4.127275
312 | 4.513982296 | 3.393282413 | 312 | 3.947493792 | 3.485589
311 | 3.763523579 | 2.817484856 | 311 | 3.291863203 | 2.907149
310 | 3.102775335 | 2.311248541 | 310 | 2.714399576 | 2.394754
309 | 2.527556896 | 1.88084352 | 309 | 2.212349415 | 1.948275
308 | 2.027854443 | 1.502761483 | 308 | 1.77777648 | 1.572459
307 | 1.611194015 | 1.186049342 | 307 | 1.400386453 | 1.238899
306 | 1.256907701 | 0.9223083854 | 306 | 1.099105954 | 0.9731525
305 | 0.9651680589 | 0.7023331523 | 305 | 0.8430213928 | 0.7436884
304 | 0.7270061374 | 0.5325240493 | 304 | 0.6441429257 | 0.569246
303 | 0.5423651934 | 0.3958518207 | 303 | 0.4779376686 | 0.4218585
302 | 0.3975310028 | 0.2861112952 | 302 | 0.3525159955 | 0.3109227
301 | 0.2907637358 | 0.2117048949 | 301 | 0.2519941032 | 0.2231901
300 | 0.2029706538 | 0.1486746818 | 300 | 0.180757165 | 0.1578672
299 | 0.142355293 | 0.1054957062 | 299 | 0.1275624186 | 0.114586
298 | 0.09476103634 | 0.07316499949 | 298 | 0.08658660948 | 0.07818148
297 | 0.06767389923 | 0.05111809447 | 297 | 0.05613221601 | 0.04956015
296 | 0.04134302586 | 0.03079128452 | 296 | 0.04091692716 | 0.03593178
295 | 0.02597765625 | 0.02154109813 | 295 | 0.02438875847 | 0.02387688
294 | 0.01816185378 | 0.01292631682 | 294 | 0.01663672179 | 0.01396532
293 | 0.01155453268 | 0.007108446676 | 293 | 0.01188127324 | 0.008968494
292 | 0.004555862863 | 0.003037286922 | 292 | 0.007961162366 | 0.006265037
291 | 0.001738161664 | -0.001890284708 | 291 | 0.0008702960913 | 0.002928204
290 | 0.002680697478 | 0.0009022735176 | 290 | 0.00267392071 | 0.005162708
289 | 0.002616358921 | -0.0004218258837 | 289 | 0.002169325016 | 0.0008498271
288 | 0.0006432005903 | 0.0004382685001 | 288 | 0.001489710645 | 0.00348171
287 | 0.001572885551 | 0.0004554940097 | 287 | 0.003122233553 | 0.0002279477
286 | -0.001748069772 | 1.03024322e-05 | 286 | -0.00042290907 | 0.0002198627
285 | -0.0002158485877 | 0.001759275445 | 285 | 0.002404751256 | 0.001489933
284 | -0.002023447538 | -0.002016576473 | 284 | 0.0004616046208 | -0.001934012
283 | 0.0002256276057 | 1.226950553e-05 | 283 | 0.0004504944663 | 1.351692e-05
282 | 0.001081116265 | 0.000660639198 | 282 | 0.0006548839156 | 0.0004281694
281 | -0.003403900657 | 0.0004614968784 | 281 | -0.001116119558 | -0.001519692
280 | -0.001552379807 | -0.00487371441 | 280 | -0.0002078826656 | 0.002144686
279 | -0.002001996152 | -0.001994543942 | 279 | 0.0007952775341 | 0.0007702608
278 | 0.003226122586 | 0.003461533226 | 278 | 0.001708618016 | 0.001435728
277 | 0.002035272541 | 0.001596692717 | 277 | 9.814792975e-06 | 7.885523e-06
276 | 0.003099455964 | 0.002664035419 | 276 | 0.003531376133 | 0.002998687
275 | -0.001995019615 | -0.002432056936 | 275 | -0.002624903107 | 0.000226623
274 | 0.0006982418126 | 0.003003207035 | 274 | 0.000931305578 | 0.0009017855
273 | -0.003381635528 | -0.001342504984 | 273 | -0.0006562539493 | -0.0004228715
272 | 0.0002266051015 | 0.0006777155213 | 272 | 0.001328791375 | 0.001288879
271 | 0.0002273799037 | 0.0002360872895 | 271 | -0.0008644997142 | 0.000442372
270 | 0.002304455033 | 1.617407725e-05 | 270 | 0.001842057449 | 0.001343955
269 | 0.001354224631 | 0.0004627340822 | 269 | 0.0006815177621 | -0.002582419
268 | 0.00242456072 | 0.002210913692 | 268 | -0.001509952708 | 1.319422e-05
267 | 3.628077366e-06 | -0.0004281812871 | 267 | -0.0002060377301 | 0.000436235
266 | 0.001823527971 | 0.0002419168595 | 266 | 0.0006968239904 | 0.0002378228
265 | -0.00110441912 | -0.002424346749 | 265 | -0.0006432645023 | 1.480659e-05
264 | 0.0002226715878 | 0.0004468040133 | 264 | 0.001945651602 | 1.671661e-05
263 | 0.003200175241 | 0.004345570691 | 263 | 0.002511707135 | 0.001341234
262 | -0.001327698701 | 1.355750919e-05 | 262 | -0.002853970509 | -0.003198772
261 | 0.002236079192 | -0.0004250066413 | 261 | 0.0009027461638 | -0.000626578
260 | 0.003458934138 | 0.001628789701 | 260 | -0.0004391977272 | -0.0006495054
259 | -0.001569486456 | 0.002260516165 | 259 | 0.0038106828 | 1.81459e-05
258 | 0.001547774416 | 0.002213828964 | 258 | 0.0002393097238 | 0.0004416156
257 | 0.001779542421 | 0.001564932056 | 257 | -0.0006402017898 | 1.640702e-05
256 | 0.005302378442 | 0.001628885744 | 256 | -0.001355222194 | -0.000433504
255 | -0.001353897853 | -0.001116034109 | 255 | 0.0006925004418 | 0.0004518754
254 | 0.004687059671 | 0.005138271954 | 254 | 0.001568516949 | 0.003019287
253 | -0.001315362519 | 0.003410858335 | 253 | 0.0004543616378 | -0.0006152073
252 | 0.0006713899202 | 0.0002144944156 | 252 | 1.797747609e-05 | 0.001467597
251 | 0.001156263403 | 0.002083394444 | 251 | 0.001840290148 | 0.002004638
250 | 0.003625211306 | 0.0009205267997 | 250 | 2.092602881e-05 | 0.0004521939
-0.001916533
-0.001255185
0.003449457
0.002022729
0.001775931
0.0002396321
-0.0001997693
0.001278996
0.001485518
0.002510254
-0.004950532
0.001140375
0.002924093
0.0009044465
0.002225317
0.0008935014
-0.000422158
0.002631428
0.001322413
-0.001710381
0.001737846
-0.0001952342
0.001308582
-0.0002001518
1.52851e-05
0.000447087
0.003941785
-0.001306825
-0.001316262
-0.001111381
0.00208256
0.002116562
0.003809764
0.002915517
0.001690704
0.001846604
0.001654278
0.001461699
0.0002581429
0.003083106
0.001755668
0.0009772988
0.004901176
0.002466351
-0.001421231
0.003355593
-0.0002280814
0.00296973
0.002218459
0.00393463